## bcc
Raw data - bcc
Density (g/cm3) | P (GPa) | T (K) | S_i (kB/atom) | S_e (kB/atom) | G (eV/atom)
9.833277 | 36.74597 | 2498.1 | 11.26312 | 0.3555609 | -0.7509083
9.995362 | 39.50392 | 2497.751 | 11.16668 | 0.3529967 | -0.4095644
10.16103 | 42.41249 | 2497.797 | 11.07473 | 0.3505213 | -0.05759709
10.33037 | 45.5866 | 2497.393 | 10.9764 | 0.3473024 | 0.3235412
10.50351 | 49.07871 | 2498.1 | 10.8942 | 0.3429509 | 0.7349642
10.68053 | 52.75974 | 2497.861 | 10.78326 | 0.3386322 | 1.166333
10.86155 | 56.76416 | 2498.088 | 10.73385 | 0.3330657 | 1.615629
11.04668 | 61.02739 | 2497.176 | 10.644 | 0.3275971 | 2.094423
11.23605 | 65.59177 | 2497.326 | 10.55963 | 0.3202947 | 2.597577
12.18168 | 99.181906 | 3992.8712 | 11.55557 | 0.4415635 | 4.653593
12.2109 | 100.2146784 | 3991.8708 | 11.56679 | 0.4408094 | 4.752953
12.26218 | 99.3855808 | 3495.4024 | 11.09985 | 0.3886434 | 5.184089
12.2916 | 100.3230416 | 3495.7176 | 11.09889 | 0.3872428 | 5.27493
12.91259 | 126.3464032 | 4491.404 | 11.59024 | 0.4649918 | 6.817298
12.9389 | 127.3176896 | 4490.2536 | 11.60737 | 0.4648019 | 6.899875
12.96783 | 123.6247916 | 3495.844 | 10.82374 | 0.3638126 | 7.552249
12.96783 | 125.9830528 | 3992.2896 | 11.23061 | 0.4139503 | 7.283971
12.99959 | 127.1904476 | 3990.1936 | 11.24751 | 0.4142334 | 7.389806
13.02339 | 125.696422 | 3493.1444 | 10.84814 | 0.3628354 | 7.735252
13.06333 | 127.1574092 | 3492.398 | 10.80562 | 0.3619582 | 7.881097
13.07153 | 132.2454644 | 4491.416 | 11.54267 | 0.4602921 | 7.372754
13.13306 | 132.1760648 | 3996.0716 | 11.18838 | 0.4088203 | 7.862937
13.19768 | 132.3082756 | 3495.922 | 10.76745727 | 0.3562861 | 8.362694
13.19969 | 125.2923112 | 1997.0336 | 9.107689 | 0.1919304 | 9.028438
13.19969 | 130.0019328 | 2993.7504 | 10.30846 | 0.3048181 | 8.612305
13.19969 | 134.7959256 | 3993.432 | 11.17753 | 0.4073505 | 8.105992
13.19969 | 139.5506304 | 4991.9976 | 11.8045 | 0.5042697 | 7.541376
13.19969 | 144.8172312 | 5988.6308 | 12.40274 | 0.6032968 | 6.941952
13.78626 | 142.714474 | 498.9904 | 4.790481 | 0.03076665 | 11.59065
13.78626 | 144.765112 | 998.322 | 6.833396 | 0.08756665 | 11.51645
13.78626 | 149.1227412 | 1996.4972 | 8.927712 | 0.1799074 | 11.20189
13.78626 | 153.8149596 | 2993.5888 | 10.12071 | 0.2872516 | 10.78314
13.78626 | 158.6350428 | 3989.9236 | 10.97535 | 0.3884979 | 10.28054
13.78626 | 163.5400704 | 4990.9568 | 11.62699 | 0.4849161 | 9.721028
13.78626 | 168.6418212 | 5986.6536 | 12.17028 | 0.583583 | 9.122299
13.78626 | 175.607776 | 6984.66 | 12.72042 | 0.684852 | 8.654472
14.51536 | 175.8803624 | 498.9344 | 4.629668 | 0.0370217 | 14.47569
14.51536 | 177.951472 | 998.0608 | 6.61333 | 0.09323926 | 14.40554
14.51536 | 182.3080608 | 1997.1544 | 8.697992 | 0.1697059 | 14.09097
14.51536 | 187.0084892 | 2992.2864 | 9.879809 | 0.2675001 | 13.67463
14.51536 | 191.9739376 | 3992.6048 | 10.71463 | 0.3659257 | 13.19367
14.51536 | 196.8991516 | 4987.85 | 11.39981 | 0.4631015 | 12.61995
14.51536 | 202.1097008 | 5986.5984 | 11.96603 | 0.5604633 | 12.01662
14.51536 | 207.3921356 | 6979.8336 | 12.44523 | 0.658221 | 11.3681

## hcp
Raw data - hcp
Density (g/cm3) | P (GPa) | T (K) | S_i (kB/atom) | S_e (kB/atom) | G (eV/atom)
13.15789 | 125.0539176 | 1996.9768 | 9.086503 | 0.1753318 | 9.043472
13.15789 | 129.4608552 | 2995.7548 | 10.30502 | 0.2631771 | 8.602644
13.15789 | 134.1184196 | 3993.9044 | 11.1618 | 0.3749559 | 8.094513
13.15789 | 139.1099648 | 4990.7696 | 11.85374 | 0.4926751 | 7.539658
13.15789 | 144.224072 | 5989.2076 | 12.38269 | 0.6084316 | 6.95482
13.71836 | 141.277154 | 499.2968 | 4.842709 | 0.07756483 | 11.50021
13.71836 | 143.32 | 998.5373 | 6.796234 | 0.1143123 | 11.43052
13.71836 | 147.5292752 | 1996.3616 | 8.906104 | 0.1747332 | 11.10403
13.71836 | 151.9532596 | 2993.7684 | 10.12202 | 0.2545561 | 10.66221
13.71836 | 156.66686 | 3992.8516 | 10.97798 | 0.3606167 | 10.15812
13.71836 | 161.5942548 | 4990.3696 | 11.64947 | 0.4746175 | 9.598641
13.71836 | 166.7740172 | 5986.3812 | 12.18969 | 0.5889767 | 9.010944
13.71836 | 174.6708712 | 6985.1708 | 12.80668 | 0.7019246 | 8.619377
14.4078 | 171.7969888 | 499.0852 | 4.598474 | 0.08322797 | 14.17578
14.4078 | 173.969 | 997.8316 | 6.630544 | 0.1158762 | 14.11168
14.4078 | 178.3243484 | 1994.9908 | 8.671817 | 0.1743802 | 13.80528
14.4078 | 182.803058 | 2992.258 | 9.904806 | 0.2466552 | 13.36382
14.4078 | 187.5519268 | 3991.0424 | 10.74905 | 0.3434268 | 12.86371
14.4078 | 192.5366924 | 4987.896 | 11.44144 | 0.4543312 | 12.29844
14.4078 | 197.7657592 | 5985.1528 | 11.98235 | 0.566744 | 11.70924
14.4078 | 203.4876808 | 6983.8008 | 12.50309 | 0.6772011 | 11.08899

## liquid
Raw data - liquid
Density (g/cm3) | P (GPa) | T (K) | S_i (kB/atom) | S_e (kB/atom) | G (eV/atom)
9.519474 | 34.5250456 | 2499.0504 | 12.24515 | 0.3272025 | -1.104039
10.86155 | 61.7618688 | 2497.8036 | 11.45447 | 0.30721 | 2.189181
11.97505 | 100.0216 | 3994.0708 | 12.49488 | 0.4416862 | 4.714667
12.82701 | 126.5480908 | 3490.7396 | 11.66455 | 0.3804776 | 7.884525
12.82701 | 129.1668932 | 3990.8468 | 12.10803 | 0.4286622 | 7.611112
12.82701 | 131.4805 | 4489.778 | 12.47177 | 0.474843 | 7.28626
12.82701 | 134.029082 | 4989.4312 | 12.82724 | 0.5219122 | 6.963126
12.82701 | 138.6245736 | 5988.1948 | 13.39153 | 0.617998 | 6.225784
12.82701 | 142.843326 | 6983.6064 | 13.83645 | 0.7167339 | 5.401768
13.29511 | 146.8461 | 3991.629 | 11.85078 | 0.4209736 | 9.283152
13.29511 | 150.0437524 | 4492.4656 | 12.31887 | 0.466571 | 9.035367
13.29511 | 152.7371664 | 4990.05 | 12.68362 | 0.5122549 | 8.723155
13.29511 | 157.3965372 | 5986.5272 | 13.23381 | 0.6066078 | 7.996225
13.29511 | 161.6028096 | 6984.7356 | 13.67851 | 0.7038847 | 7.168597
13.29511 | 166.259232 | 7984.6672 | 14.08253 | 0.8020228 | 6.342004
14.04092 | 181.8754092 | 4489.7996 | 11.98836 | 0.4552001 | 11.901
14.04092 | 185.1603716 | 4984.808 | 12.38717 | 0.5000478 | 11.64691
14.04092 | 190.443896 | 5986.882 | 12.99254 | 0.5904419 | 10.96826
14.04092 | 194.887018 | 6984.1788 | 11.62301 | 0.683679 | 11.26242
14.04092 | 199.5912888 | 7978.8832 | 13.8391 | 0.7793439 | 9.34219